## Data
Module barcode | Order No | Module Type | Datetime | Shift | Line | Cell cutter | Stringer | Autobussing | First EL Test | Lamination | Manule VI line | Manuel VI Class | ctm | Cell Eff | Cell power | Current grade | EL Test | EL Test CLass | Color | Final Test Class | isactive | ff | impp | isc | pm | rs | rsh | temperature | vmpp | voc | Power level | Package Number | EL Repair Location | Manual Module | weekday
KYB72111021-109445 | 1018192 | GG | 2021-11-01 | D | 2# | Cell Laser Cutter (005) | Stringer (006) | Autobussing (002) | 1st EL/VIS Control Before Lamination (003) | Laminator (004)/lower/1 | 2# | A | 100.9% | 21.9H | 5.52 | B | 2nd EL/VIS Control After Lamination (002) | OK | Dark blue | A | Y | 0.7876594 | 9.743428 | 10.27515 | 400.9976 | 0.4657705 | 266.1071 | 24.93493 | 41.1557 | 49.54677 | 400 | KYB72111121A-422416 |  |  | Paz
KYB72111021-115613 | 1018191 | GG | 2021-10-31 23:59 | D | 1# | Cell Laser Cutter (002) | Stringer (003) | Autobussing (001) | 1st EL/VIS Control Before Lamination (001) | Laminator (001)/upper/5 | 1# | A | 101.5% | 22.0H | 5.54 | G | 2nd EL/VIS Control After Lamination (001) | OK | Dark blue | A | Y | 0.7901098 | 9.807423 | 10.36489 | 405.2966 | 0.3994708 | 251.7669 | 25.68856 | 41.3255 | 49.4904 | 400 | KYB72111121A-422512 |  |  | Paz
KYB72111021-109444 | 1018192 | GG | 2021-10-31 23:59 | D | 2# | Cell Laser Cutter (005) | Stringer (008) | Autobussing (002) | 1st EL/VIS Control Before Lamination (003) | Laminator (004)/lower/4 | 2# | A | 100.7% | 22.0H | 5.54 | B | 2nd EL/VIS Control After Lamination (002) | OK | Dark blue | A | Y | 0.7909528 | 9.710332 | 10.26312 | 402.1429 | 0.4474965 | 251.9332 | 24.8333 | 41.41392 | 49.53938 | 400 | KYB72111121A-422416 |  |  | Paz
KYB72111021-115612 | 1018191 | GG | 2021-10-31 23:59 | D | 1# | Cell Laser Cutter (002) | Stringer (004) | Autobussing (001) | 1st EL/VIS Control Before Lamination (001) | Laminator (001)/upper/4 | 1# | A | 101.5% | 22.0H | 5.54 | G | 2nd EL/VIS Control After Lamination (001) | OK | Dark blue | A | Y | 0.7950356 | 9.80783 | 10.31627 | 405.2526 | 0.3927198 | 542.8355 | 25.67051 | 41.31929 | 49.4102 | 400 | KYB72111121A-422512 |  |  | Paz
KYB72111021-109443 | 1018192 | GG | 2021-10-31 23:58 | D | 2# | Cell Laser Cutter (005) | Stringer (005) | Autobussing (002) | 1st EL/VIS Control Before Lamination (002) | Laminator (001)/lower/1 | 1# | A | 101.7% | 21.9H | 5.52 | B | 2nd EL/VIS Control After Lamination (001) | OK | Dark blue | A | Y | 0.795783 | 9.793434 | 10.28931 | 404.2252 | 0.3903827 | 987.2456 | 25.71426 | 41.27512 | 49.36767 | 400 | KYB72111121A-422413 |  |  | Paz
KYB72111021-115611 | 1018191 | GG | 2021-10-31 23:58 | D | 1# | Cell Laser Cutter (002) | Stringer (003) | Autobussing (001) | 1st EL/VIS Control Before Lamination (001) |  | 2# | A | 101.2% | 22.0H | 5.54 | B | 2nd EL/VIS Control After Lamination (002) | OK | Dark blue | A | Y | 0.7940672 | 9.77687 | 10.27896 | 403.9851 | 0.4386911 | 309.6008 | 25.03028 | 41.32049 | 49.49474 | 400 | KYB72111121A-422419 | P'Soldering - 122 |  | Paz
KYB72111021-109442 | 1018192 | GG | 2021-10-31 23:57 | D | 2# | Cell Laser Cutter (005) | Stringer (007) | Autobussing (002) | 1st EL/VIS Control Before Lamination (003) | Laminator (002)/lower/1 | 1# | A | 101.1% | 22.0H | 5.54 | B | 2nd EL/VIS Control After Lamination (001) | OK | Dark blue | A | Y | 0.7912071 | 9.781736 | 10.30002 | 403.6153 | 0.4047266 | 696.8257 | 25.81278 | 41.26214 | 49.5267 | 400 | KYB72111121A-422447 | P'Soldering - 42 |  | Paz
KYB72111021-109441 | 1018192 | GG | 2021-10-31 23:56 | D | 2# | Cell Laser Cutter (005) | Stringer (006) | Autobussing (002) | 1st EL/VIS Control Before Lamination (003) | Laminator (003)/upper/1 | 2# | A | 100.7% | 21.9H | 5.52 | B | 2nd EL/VIS Control After Lamination (002) | OK | Dark blue | A | Y | 0.7890157 | 9.728787 | 10.2634 | 400.1519 | 0.4636521 | 314.6875 | 25.09571 | 41.13071 | 49.41378 | 400 | KYB72111121A-422451 |  |  | Paz
KYB72111021-109440 | 1018192 | GG | 2021-10-31 23:56 | D | 2# | Cell Laser Cutter (005) | Stringer (008) | Autobussing (002) | 1st EL/VIS Control Before Lamination (002) | Laminator (002)/lower/2 | 1# | A | 100.7% | 22.0H | 5.54 | B | 2nd EL/VIS Control After Lamination (001) | OK | Dark blue | A | Y | 0.789231 | 9.781146 | 10.29904 | 402.0995 | 0.4219852 | 520.5004 | 25.68428 | 41.10965 | 49.46894 | 400 | KYB72111121A-422415 |  |  | Paz
KYB72111021-109439 | 1018192 | GG | 2021-10-31 23:55 | D | 2# | Cell Laser Cutter (005) | Stringer (005) | Autobussing (002) | 1st EL/VIS Control Before Lamination (003) | Laminator (003)/lower/2 | 2# | A | 100.9% | 21.9H | 5.52 | B | 2nd EL/VIS Control After Lamination (002) | OK | Dark blue | A | Y | 0.7938036 | 9.71483 | 10.24292 | 400.9394 | 0.4400593 | 301.0571 | 24.19714 | 41.27086 | 49.31079 | 400 | KYB72111121A-422414 |  |  | Paz
KYB72111021-109438 | 1018192 | GG | 2021-10-31 23:55 | D | 2# | Cell Laser Cutter (005) | Stringer (006) | Autobussing (002) | 1st EL/VIS Control Before Lamination (003) | Laminator (004)/lower/4 | 1# | A | 102.4% | 21.9H | 5.52 | G | 2nd EL/VIS Control After Lamination (001) | OK | Dark blue | A | Y | 0.7957701 | 9.809905 | 10.32502 | 406.7773 | 0.3802245 | 620.84 | 25.96769 | 41.46598 | 49.50833 | 400 | KYB72111121A-422412 |  |  | Paz
KYB72111021-109437 | 1018192 | GG | 2021-10-31 23:54 | D | 2# | Cell Laser Cutter (005) | Stringer (007) | Autobussing (002) | 1st EL/VIS Control Before Lamination (002) |  | 1# | A | 101.4% | 22.0H | 5.54 | B | 2nd EL/VIS Control After Lamination (001) | OK | Dark blue | A | Y | 0.7931621 | 9.789664 | 10.30192 | 404.8693 | 0.400054 | 504.4639 | 25.71141 | 41.35682 | 49.54896 | 400 | KYB72111121A-422415 |  |  | Paz
KYB72111021-109436 | 1018192 | GG | 2021-10-31 23:54 | D | 2# | Cell Laser Cutter (005) | Stringer (008) | Autobussing (002) | 1st EL/VIS Control Before Lamination (003) | Laminator (003)/lower/1 | 2# | A | 100.2% | 22.0H | 5.54 | B | 2nd EL/VIS Control After Lamination (002) | OK | Dark blue | A | Y | 0.789651 | 9.73108 | 10.2576 | 400.1242 | 0.4641599 | 294.1731 | 24.47206 | 41.11817 | 49.39852 | 400 | KYB72111121A-422416 |  |  | Paz
KYB72111021-109435 | 1018192 | GG | 2021-10-31 23:53 | D | 2# | Cell Laser Cutter (005) | Stringer (005) | Autobussing (002) | 1st EL/VIS Control Before Lamination (002) | Laminator (001)/lower/3 | 1# | A | 101.9% | 21.9H | 5.52 | G | 2nd EL/VIS Control After Lamination (001) | OK | Dark blue | A | Y | 0.794629 | 9.80711 | 10.31646 | 404.8608 | 0.3927629 | 485.6391 | 25.86061 | 41.28237 | 49.38675 | 400 | KYB72111121A-422418 | Crack - 410 |  | Paz
KYB72111021-109434 | 1018192 | GG | 2021-10-31 23:51 | D | 2# |  |  | Autobussing (002) | 1st EL/VIS Control Before Lamination (003) | Laminator (003)/lower/5 | 1# | A | 0% |  | 0 | B | 2nd EL/VIS Control After Lamination (001) | OK | Dark blue | A | Y | 0.7918005 | 9.79783 | 10.32191 | 404.6944 | 0.3949597 | 544.555 | 25.88702 | 41.30449 | 49.51664 | 400 | KYB72111121A-422413 |  |  | Paz
KYB72111021-109433 | 1018192 | GG | 2021-10-31 23:50 | D | 2# | Cell Laser Cutter (005) | Stringer (006) | Autobussing (002) | 1st EL/VIS Control Before Lamination (002) |  | 2# | A | 100.2% | 21.9H | 5.52 | B | 2nd EL/VIS Control After Lamination (002) | OK | Dark blue | A | Y | 0.7872401 | 9.73622 | 10.24097 | 398.2276 | 0.4764548 | 226.6222 | 24.24307 | 40.90166 | 49.395 | 395 | KYB72111121A-308974 |  |  | Paz
KYB72111021-109432 | 1018192 | GG | 2021-10-31 23:50 | D | 2# | Cell Laser Cutter (005) | Stringer (008) | Autobussing (002) | 1st EL/VIS Control Before Lamination (003) | Laminator (003)/lower/4 | 1# | A | 98.8% | 22.0H | 5.54 | G | 2nd EL/VIS Control After Lamination (001) | OK | Dark blue | A | Y | 0.7754021 | 9.786578 | 10.301 | 394.215 | 0.498804 | 726.7926 | 25.89273 | 40.28119 | 49.3545 | 390 | KYB72111121A-202122 |  |  | Paz
KYB72111021-109431 | 1018192 | GG | 2021-10-31 23:49 | D | 2# | Cell Laser Cutter (005) | Stringer (005) | Autobussing (002) | 1st EL/VIS Control Before Lamination (003) | Laminator (003)/lower/2 | 1# | A | 102.3% | 21.9H | 5.52 | G | 2nd EL/VIS Control After Lamination (001) | OK | Dark blue | A | Y | 0.7970328 | 9.801809 | 10.31095 | 406.4828 | 0.3801893 | 521.1187 | 25.82277 | 41.47019 | 49.4615 | 400 | KYB72111121A-422512 |  |  | Paz
KYB72111021-115610 | 1018191 | GG | 2021-10-31 23:49 | D | 1# | Cell Laser Cutter (001) | Stringer (002) | Autobussing (001) | 1st EL/VIS Control Before Lamination (001) | Laminator (001)/lower/1 | 1# | A | 101.1% | 22.0L | 5.54 | G | 2nd EL/VIS Control After Lamination (001) | OK | Dark blue | A | Y | 0.792563 | 9.812902 | 10.33158 | 403.5393 | 0.3967157 | 373.8031 | 25.23273 | 41.12335 | 49.28166 | 400 | KYB72111121A-422412 |  |  | Paz
KYB72111021-109430 | 1018192 | GG | 2021-10-31 23:48 | D | 2# | Cell Laser Cutter (005) | Stringer (007) | Autobussing (002) | 1st EL/VIS Control Before Lamination (002) | Laminator (003)/lower/1 | 2# | A | 100.1% | 22.0H | 5.54 | G | 2nd EL/VIS Control After Lamination (002) | OK | Dark blue | A | Y | 0.7866625 | 9.754057 | 10.27627 | 399.4947 | 0.6269992 | 218.2649 | 24.93701 | 40.95677 | 49.41823 | 395 | KYB72111121A-308981 |  |  | Paz
KYB72111021-109429 | 1018192 | GG | 2021-10-31 23:48 | D | 2# | Cell Laser Cutter (005) | Stringer (005) | Autobussing (002) | 1st EL/VIS Control Before Lamination (002) | Laminator (004)/lower/2 | 2# | A | 101.5% | 21.9H | 5.52 | B | 2nd EL/VIS Control After Lamination (002) | OK | Dark blue | A | Y | 0.794265 | 9.73708 | 10.27248 | 403.4661 | 0.4328879 | 183.4923 | 24.68644 | 41.43604 | 49.44998 | 400 | KYB72111121A-422419 |  |  | Paz
KYB72111021-109428 | 1018192 | GG | 2021-10-31 23:47 | D | 2# | Cell Laser Cutter (005) | Stringer (008) | Autobussing (002) | 1st EL/VIS Control Before Lamination (003) | Laminator (004)/lower/2 | 1# | A | 101.8% | 22.0H | 5.54 | G | 2nd EL/VIS Control After Lamination (001) | OK | Dark blue | A | Y | 0.7971066 | 9.803167 | 10.3119 | 406.213 | 0.3818421 | 465.8509 | 25.94199 | 41.43692 | 49.41955 | 400 | KYB72111121A-422512 |  |  | Paz
KYB72111021-115609 | 1018191 | GG | 2021-10-31 23:47 | D | 1# | Cell Laser Cutter (002) | Stringer (004) | Autobussing (001) | 1st EL/VIS Control Before Lamination (001) | Laminator (002)/upper/4 | 1# | A | 99.2% | 22.0H | 5.54 | G | 2nd EL/VIS Control After Lamination (001) | OK | Dark blue | A | Y | 0.7746179 | 9.782994 | 10.338 | 396.0184 | 0.4797513 | 216.6881 | 25.927 | 40.48029 | 49.45283 | 395 | KYB72111121A-308976 |  |  | Paz
KYB72111021-109427 | 1018192 | GG | 2021-10-31 23:47 | D | 2# | Cell Laser Cutter (005) | Stringer (006) | Autobussing (002) | 1st EL/VIS Control Before Lamination (002) | Laminator (002)/lower/4 | 1# | A | 101.5% | 21.9H | 5.52 | B | 2nd EL/VIS Control After Lamination (001) | OK | Dark blue | A | Y | 0.791256 | 9.781686 | 10.2946 | 403.4281 | 0.413114 | 476.8453 | 25.70855 | 41.24321 | 49.52675 | 400 | KYB72111121A-422415 |  |  | Paz
KYB72111021-109426 | 1018192 | GG | 2021-10-31 23:46 | D | 2# | Cell Laser Cutter (005) | Stringer (007) | Autobussing (002) | 1st EL/VIS Control Before Lamination (002) |  | 1# | A | 100.9% | 22.0H | 5.54 | B | 2nd EL/VIS Control After Lamination (001) | OK | Dark blue | A | Y | 0.7882589 | 9.798485 | 10.33378 | 402.7908 | 0.4173273 | 434.5615 | 25.92771 | 41.10746 | 49.44833 | 400 | KYB72111121A-422413 |  |  | Paz
KYB72111021-109425 | 1018192 | GG | 2021-10-31 23:46 | D | 2# | Cell Laser Cutter (005) | Stringer (008) | Autobussing (002) | 1st EL/VIS Control Before Lamination (003) | Laminator (004)/upper/3 | 2# | A | 99.2% | 22.0H | 5.54 | B | 2nd EL/VIS Control After Lamination (002) | OK | Dark blue | A | Y | 0.7789427 | 9.70298 | 10.25186 | 395.8155 | 0.5180984 | 253.9643 | 24.3252 | 40.79319 | 49.56606 | 395 | KYB72111121A-308974 |  |  | Paz
KYB72111021-115608 | 1018191 | GG | 2021-10-31 23:46 | D | 1# | Cell Laser Cutter (002) | Stringer (003) | Autobussing (001) | 1st EL/VIS Control Before Lamination (001) | Laminator (002)/upper/2 | 1# | A | 101.5% | 22.0H | 5.54 | B | 2nd EL/VIS Control After Lamination (001) | OK | Dark blue | A | Y | 0.7890416 | 9.796312 | 10.36687 | 405.1098 | 0.4018728 | 168.7639 | 25.63459 | 41.35329 | 49.52506 | 400 | KYB72111121A-422415 |  |  | Paz
KYB72111021-109424 | 1018192 | GG | 2021-10-31 23:45 | D | 2# | Cell Laser Cutter (005) | Stringer (005) | Autobussing (002) | 1st EL/VIS Control Before Lamination (003) | Laminator (004)/upper/2 | 2# | A | 101.9% | 21.9H | 5.52 | B | 2nd EL/VIS Control After Lamination (002) | OK | Dark blue | A | Y | 0.7981925 | 9.772707 | 10.26001 | 404.8246 | 0.4298203 | 227.2359 | 24.39898 | 41.424 | 49.43239 | 400 | KYB72111121A-422414 |  |  | Paz
KYB72111021-115607 | 1018191 | GG | 2021-10-31 23:44 | D | 1# | Cell Laser Cutter (002) | Stringer (004) | Autobussing (001) | 1st EL/VIS Control Before Lamination (001) | Laminator (002)/lower/3 | 1# | A | 101.2% | 22.0H | 5.54 | G | 2nd EL/VIS Control After Lamination (001) | OK | Dark blue | A | Y | 0.7897628 | 9.806723 | 10.32162 | 403.8095 | 0.412307 | 441.8646 | 25.8292 | 41.1768 | 49.53724 | 400 | KYB72111121A-422512 | Crack - 51/323 |  | Paz
KYB72111021-109423 | 1018192 | GG | 2021-10-31 23:44 | D | 2# | Cell Laser Cutter (005) | Stringer (006) | Autobussing (002) | 1st EL/VIS Control Before Lamination (002) | Laminator (004)/lower/3 | 2# | A | 101.5% | 21.9H | 5.52 | B | 2nd EL/VIS Control After Lamination (002) | OK | Dark blue | A | Y | 0.7920516 | 9.745091 | 10.26963 | 403.4608 | 0.4499224 | 220.4088 | 24.747 | 41.40144 | 49.6013 | 400 | KYB72111121A-422419 |  |  | Paz
KYB72111021-115606 | 1018191 | GG | 2021-10-31 23:44 | D | 1# | Cell Laser Cutter (001) | Stringer (002) | Autobussing (001) | 1st EL/VIS Control Before Lamination (001) | Laminator (001)/upper/1 | 1# | A | 101.4% | 22.0L | 5.54 | G | 2nd EL/VIS Control After Lamination (001) | OK | Dark blue | A | Y | 0.7926528 | 9.828639 | 10.35041 | 404.7871 | 0.3954912 | 308.445 | 25.77066 | 41.18445 | 49.3385 | 400 | KYB72111121A-422512 | Ribbon - 412 |  | Paz
KYB72111021-109422 | 1018192 | GG | 2021-10-31 23:44 | D | 2# | Cell Laser Cutter (005) | Stringer (007) | Autobussing (002) | 1st EL/VIS Control Before Lamination (003) | Laminator (004)/upper/1 | 2# | A | 100.7% | 22.0H | 5.54 | B | 2nd EL/VIS Control After Lamination (002) | OK | Dark blue | A | Y | 0.7883503 | 9.756462 | 10.28774 | 401.9227 | 0.4678956 | 191.0672 | 24.25351 | 41.19553 | 49.55678 | 400 | KYB72111121A-422414 |  |  | Paz
KYB72111021-109421 | 1018192 | GG | 2021-10-31 23:43 | D | 2# | Cell Laser Cutter (005) | Stringer (005) | Autobussing (002) | 1st EL/VIS Control Before Lamination (002) |  | 2# | B | 100.0% | 21.9H | 5.52 | B | 2nd EL/VIS Control After Lamination (002) | DEBRIS | Dark blue | B | Y | 0.7855309 | 9.733347 | 10.24744 | 397.3178 | 0.4830388 | 293.8979 | 24.92518 | 40.82026 | 49.35822 | 395 | KYB72111121B-300238 |  |  | Paz
KYB72111021-109420 | 1018192 | GG | 2021-10-31 23:43 | D | 2# | Cell Laser Cutter (005) | Stringer (006) | Autobussing (002) | 1st EL/VIS Control Before Lamination (002) | Laminator (004)/lower/5 | 2# | A | 100.6% | 21.9H | 5.52 | B | 2nd EL/VIS Control After Lamination (002) | OK | Dark blue | A | Y | 0.7850366 | 9.728299 | 10.28901 | 399.689 | 0.473759 | 221.2758 | 24.13032 | 41.08519 | 49.48332 | 395 | KYB72111121A-308974 |  |  | Paz
KYB72111021-115605 | 1018191 | GG | 2021-10-31 23:41 | D | 1# | Cell Laser Cutter (001) | Stringer (002) | Autobussing (001) | 1st EL/VIS Control Before Lamination (001) | Laminator (001)/upper/3 | 1# | A | 98.9% | 22.0L | 5.54 | G | 2nd EL/VIS Control After Lamination (001) | OK | Dark blue | A | Y | 0.7742527 | 9.77469 | 10.32531 | 394.9609 | 0.4852621 | 298.6019 | 25.92414 | 40.40649 | 49.40472 | 390 | KYB72111121A-202122 |  |  | Paz
KYB72111021-109419 | 1018192 | GG | 2021-10-31 23:41 | D | 2# | Cell Laser Cutter (005) | Stringer (007) | Autobussing (002) | 1st EL/VIS Control Before Lamination (003) | Laminator (002)/lower/5 | 1# | A | 100.6% | 22.0H | 5.54 | B | 2nd EL/VIS Control After Lamination (001) | OK | Dark blue | A | Y | 0.7867289 | 9.784953 | 10.31423 | 401.4164 | 0.4291364 | 565.6261 | 25.97055 | 41.02385 | 49.469 | 400 | KYB72111121A-422427 | Crack - 121 |  | Paz
KYB72111021-109418 | 1018192 | GG | 2021-10-31 23:40 | D | 2# | Cell Laser Cutter (005) | Stringer (008) | Autobussing (002) | 1st EL/VIS Control Before Lamination (003) | Laminator (004)/upper/4 | 1# | A | 101.6% | 22.0H | 5.54 | G | 2nd EL/VIS Control After Lamination (001) | OK | Dark blue | A | Y | 0.7939052 | 9.804371 | 10.31766 | 405.5623 | 0.3971385 | 803.2291 | 25.87132 | 41.36546 | 49.51169 | 400 | KYB72111121A-422512 |  |  | Paz
KYB72111021-115604 | 1018191 | GG | 2021-10-31 23:40 | D | 1# | Cell Laser Cutter (002) | Stringer (004) | Autobussing (001) | 1st EL/VIS Control Before Lamination (001) | Laminator (002)/upper/5 | 1# | A | 101.8% | 22.0H | 5.54 | G | 2nd EL/VIS Control After Lamination (001) | OK | Dark blue | A | Y | 0.7947591 | 9.817706 | 10.32256 | 406.2152 | 0.3905112 | 502.1789 | 25.42431 | 41.37578 | 49.51458 | 400 | KYB72111121A-422412 |  |  | Paz
KYB72111021-109417 | 1018192 | GG | 2021-10-31 23:39 | D | 2# | Cell Laser Cutter (005) | Stringer (005) | Autobussing (002) | 1st EL/VIS Control Before Lamination (002) | Laminator (002)/lower/3 | 1# | A | 101.7% | 21.9H | 5.52 | B | 2nd EL/VIS Control After Lamination (001) | OK | Dark blue | A | Y | 0.791519 | 9.797248 | 10.31393 | 404.0798 | 0.4062902 | 535.5114 | 25.78351 | 41.24421 | 49.49732 | 400 | KYB72111121A-422415 | Crack - 51 |  | Paz
KYB72111021-109416 | 1018192 | GG | 2021-10-31 23:39 | D | 2# | Cell Laser Cutter (005) | Stringer (007) | Autobussing (002) | 1st EL/VIS Control Before Lamination (003) | Laminator (003)/upper/4 | 1# | A | 100.7% | 22.0H | 5.54 | B | 2nd EL/VIS Control After Lamination (001) | OK | Dark blue | A | Y | 0.7889734 | 9.787029 | 10.30691 | 401.8477 | 0.4174519 | 550.1189 | 25.85633 | 41.05922 | 49.41635 | 400 | KYB72111121A-422413 |  |  | Paz
KYB72111021-109415 | 1018192 | GG | 2021-10-31 23:38 | D | 2# | Cell Laser Cutter (005) | Stringer (006) | Autobussing (002) | 1st EL/VIS Control Before Lamination (003) | Laminator (003)/upper/2 | 1# | A | 101.4% | 21.9H | 5.52 | B | 2nd EL/VIS Control After Lamination (001) | OK | Dark blue | A | Y | 0.7913205 | 9.789728 | 10.31346 | 402.9522 | 0.4074915 | 390.2826 | 25.70498 | 41.16071 | 49.37379 | 400 | KYB72111121A-422415 |  |  | Paz
KYB72111021-115603 | 1018191 | GG | 2021-10-31 23:38 | D | 1# | Cell Laser Cutter (001) | Stringer (001) | Autobussing (001) | 1st EL/VIS Control Before Lamination (002) | Laminator (004)/lower/1 | 2# | A | 98.8% | 22.0L | 5.54 | G | 2nd EL/VIS Control After Lamination (002) | OK | Dark blue | A | Y | 0.7774365 | 9.746127 | 10.27557 | 394.459 | 0.5291453 | 251.9108 | 24.6753 | 40.47341 | 49.37772 | 390 | KYB72111121A-202123 | Crack - 611 |  | Paz
KYB72111021-115602 | 1018191 | GG | 2021-10-31 23:37 | D | 1# | Cell Laser Cutter (002) | Stringer (003) | Autobussing (001) | 1st EL/VIS Control Before Lamination (001) | Laminator (001)/upper/4 | 1# | A | 101.5% | 22.0H | 5.54 | B | 2nd EL/VIS Control After Lamination (001) | OK | Dark blue | A | Y | 0.7940186 | 9.799476 | 10.31532 | 405.0847 | 0.3920335 | 297.8843 | 25.89916 | 41.33739 | 49.45755 | 400 | KYB72111121A-422410 | P'Soldering - 61 |  | Paz
KYB72111021-109414 | 1018192 | GG | 2021-10-31 23:37 | D | 2# | Cell Laser Cutter (005) | Stringer (008) | Autobussing (002) | 1st EL/VIS Control Before Lamination (003) | Laminator (004)/upper/5 | 2# | A | 99.9% | 22.0H | 5.54 | G | 2nd EL/VIS Control After Lamination (002) | OK | Dark blue | A | Y | 0.7831504 | 9.754651 | 10.27446 | 398.814 | 0.5223064 | 216.0723 | 24.51731 | 40.8845 | 49.56401 | 395 | KYB72111121A-308981 |  |  | Paz
KYB72111021-109413 | 1018192 | GG | 2021-10-31 23:36 | D | 2# | Cell Laser Cutter (005) | Stringer (005) | Autobussing (002) | 1st EL/VIS Control Before Lamination (002) |  | 2# | A | 101.3% | 21.9H | 5.52 | B | 2nd EL/VIS Control After Lamination (002) | OK | Dark blue | A | Y | 0.7924732 | 9.744383 | 10.25637 | 402.3853 | 0.450472 | 248.2127 | 24.83678 | 41.29407 | 49.50666 | 400 | KYB72111121A-422416 |  |  | Paz
KYB72111021-115601 | 1018191 | GG | 2021-10-31 23:36 | D | 1# | Cell Laser Cutter (001) | Stringer (002) | Autobussing (001) | 1st EL/VIS Control Before Lamination (001) | Laminator (002)/upper/2 | 2# | A | 100.4% | 22.0L | 5.54 | B | 2nd EL/VIS Control After Lamination (002) | OK | Dark blue | A | Y | 0.7926514 | 9.739528 | 10.2376 | 400.6588 | 0.4499751 | 247.544 | 24.62032 | 41.1374 | 49.37355 | 400 | KYB72111121A-422414 |  |  | Paz
KYB72111021-109412 | 1018192 | GG | 2021-10-31 23:36 | D | 2# | Cell Laser Cutter (005) | Stringer (007) | Autobussing (002) | 1st EL/VIS Control Before Lamination (003) | Laminator (004)/upper/5 | 1# | A | 101.1% | 22.0H | 5.54 | B | 2nd EL/VIS Control After Lamination (001) | OK | Dark blue | A | Y | 0.7915893 | 9.799955 | 10.30872 | 403.5822 | 0.4101411 | 502.9668 | 25.64282 | 41.18204 | 49.45696 | 400 | KYB72111121A-422415 |  |  | Paz
KYB72111021-115600 | 1018191 | GG | 2021-10-31 23:36 | D | 1# | Cell Laser Cutter (002) | Stringer (004) | Autobussing (001) | 1st EL/VIS Control Before Lamination (001) | Laminator (002)/upper/3 | 1# | B | 101.9% | 22.0H | 5.54 | G | 2nd EL/VIS Control After Lamination (001) | DEBRIS | Dark blue | B | Y | 0.7933389 | 9.815794 | 10.36243 | 406.6964 | 0.3850781 | 162.1909 | 25.89202 | 41.43286 | 49.47091 | 400 | KYB72111121B-400492 | P'Soldering - 41/421/422 |  | Paz
KYB72111021-115599 | 1018191 | GG | 2021-10-31 23:35 | D | 1# | Cell Laser Cutter (001) | Stringer (001) | Autobussing (001) | 1st EL/VIS Control Before Lamination (002) | Laminator (001)/upper/4 | 2# | A | 101.3% | 22.0L | 5.54 | B | 2nd EL/VIS Control After Lamination (002) | OK | Dark blue | A | Y | 0.7933674 | 9.772868 | 10.31088 | 404.2664 | 0.4333557 | 173.2235 | 24.60849 | 41.3662 | 49.4194 | 400 | KYB72111121A-422414 |  |  | Paz
KYB72111021-109411 | 1018192 | GG | 2021-10-31 23:35 | D | 2# | Cell Laser Cutter (005) | Stringer (006) | Autobussing (002) | 1st EL/VIS Control Before Lamination (003) | Laminator (004)/upper/4 | 2# | A | 100.5% | 21.9H | 5.52 | G | 2nd EL/VIS Control After Lamination (002) | OK | Dark blue | A | Y | 0.789384 | 9.757928 | 10.25222 | 399.3267 | 0.4658428 | 343.9188 | 24.57299 | 40.92331 | 49.34259 | 395 | KYB72111121A-308981 |  |  | Paz
KYB72111021-115598 | 1018191 | GG | 2021-10-31 23:34 | D | 1# | Cell Laser Cutter (002) | Stringer (004) | Autobussing (001) | 1st EL/VIS Control Before Lamination (002) | Laminator (001)/upper/2 | 1# | A | 101.5% | 22.0H | 5.54 | G | 2nd EL/VIS Control After Lamination (001) | OK | Dark blue | A | Y | 0.7913539 | 9.806695 | 10.3539 | 405.3253 | 0.396165 | 191.3729 | 26.1019 | 41.33149 | 49.46854 | 400 | KYB72111121A-422429 | P'Soldering/Ribbon - 224/62/212 |  | Paz
KYB72111021-109410 | 1018192 | GG | 2021-10-31 23:34 | D | 2# | Cell Laser Cutter (005) | Stringer (008) | Autobussing (002) | 1st EL/VIS Control Before Lamination (003) | Laminator (001)/upper/4 | 1# | A | 101.2% | 22.0H | 5.54 | B | 2nd EL/VIS Control After Lamination (001) | OK | Dark blue | A | Y | 0.7946505 | 9.783675 | 10.28702 | 403.8138 | 0.3941298 | 706.5198 | 25.98911 | 41.27424 | 49.3987 | 400 | KYB72111121A-422420 | Crack - 23/23/23 |  | Paz
KYB72111021-109409 | 1018192 | GG | 2021-10-31 23:34 | D | 2# | Cell Laser Cutter (005) | Stringer (005) | Autobussing (002) | 1st EL/VIS Control Before Lamination (003) | Laminator (004)/upper/3 | 2# | A | 100.9% | 21.9H | 5.52 | B | 2nd EL/VIS Control After Lamination (002) | OK | Dark blue | A | Y | 0.7887863 | 9.747151 | 10.26491 | 400.8708 | 0.4678963 | 250.5527 | 24.38158 | 41.12697 | 49.50965 | 400 | KYB72111121A-422414 |  |  | Paz
KYB72111021-109408 | 1018192 | GG | 2021-10-31 23:33 | D | 2# | Cell Laser Cutter (005) | Stringer (007) | Autobussing (002) | 1st EL/VIS Control Before Lamination (002) | Laminator (002)/upper/4 | 2# | A | 100.0% | 22.0H | 5.54 | G | 2nd EL/VIS Control After Lamination (002) | OK | Dark blue | A | Y | 0.7874131 | 9.750149 | 10.25078 | 398.9562 | 0.4772498 | 270.7589 | 24.6948 | 40.91796 | 49.42717 | 395 | KYB72111121A-308981 |  |  | Paz
KYB72111021-115597 | 1018191 | GG | 2021-10-31 23:33 | D | 1# | Cell Laser Cutter (001) | Stringer (001) | Autobussing (001) | 1st EL/VIS Control Before Lamination (001) | Laminator (002)/upper/1 | 2# | A | 101.1% | 22.0L | 5.54 | B | 2nd EL/VIS Control After Lamination (002) | OK | Dark blue | A | Y | 0.7951731 | 9.773013 | 10.28746 | 403.7292 | 0.4329882 | 161.9446 | 24.55559 | 41.31061 | 49.35374 | 400 | KYB72111121A-422414 |  |  | Paz
KYB72111021-109407 | 1018192 | GG | 2021-10-31 23:33 | D | 2# | Cell Laser Cutter (005) | Stringer (006) | Autobussing (002) | 1st EL/VIS Control Before Lamination (002) | Laminator (002)/upper/3 | 2# | A | 100.2% | 21.9H | 5.52 | B | 2nd EL/VIS Control After Lamination (002) | OK | Dark blue | A | Y | 0.7814664 | 9.740248 | 10.31067 | 398.181 | 0.496412 | 182.9001 | 24.74073 | 40.87996 | 49.41777 | 395 | KYB72111121A-308974 |  |  | Paz
KYB72111021-115596 | 1018191 | GG | 2021-10-31 23:32 | D | 1# | Cell Laser Cutter (002) | Stringer (003) | Autobussing (001) | 1st EL/VIS Control Before Lamination (001) | Laminator (001)/lower/2 | 1# | A | 101.0% | 22.0H | 5.54 | B | 2nd EL/VIS Control After Lamination (001) | OK | Dark blue | A | Y | 0.78825 | 9.796605 | 10.33112 | 403.0522 | 0.4192082 | 398.5291 | 25.9063 | 41.14203 | 49.49369 | 400 | KYB72111121A-422415 | Crack/Ribbon - 37/38/410 |  | Paz
KYB72111021-109406 | 1018192 | GG | 2021-10-31 23:32 | D | 2# |  |  | Autobussing (002) | 1st EL/VIS Control Before Lamination (002) | Laminator (001)/upper/1 | 1# | A | 0% |  | 0 | B | 2nd EL/VIS Control After Lamination (001) | OK | Dark blue | A | Y | 0.7918702 | 9.785566 | 10.29825 | 403.5794 | 0.4052419 | 832.3016 | 25.89345 | 41.24231 | 49.48933 | 400 | KYB72111121A-422415 |  |  | Paz
KYB72111021-115595 | 1018191 | GG | 2021-10-31 23:32 | D | 1# | Cell Laser Cutter (001) | Stringer (002) | Autobussing (001) | 1st EL/VIS Control Before Lamination (001) | Laminator (002)/lower/4 | 1# | A | 101.4% | 22.0L | 5.54 | B | 2nd EL/VIS Control After Lamination (001) | OK | Dark blue | A | Y | 0.7969283 | 9.799913 | 10.30448 | 404.9373 | 0.3807346 | 428.556 | 25.23498 | 41.3205 | 49.31085 | 400 | KYB72111121A-422414 |  |  | Paz
KYB72111021-109405 | 1018192 | GG | 2021-10-31 23:32 | D | 2# | Cell Laser Cutter (005) | Stringer (008) | Autobussing (002) | 1st EL/VIS Control Before Lamination (003) | Laminator (004)/lower/3 | 2# | A | 101.0% | 22.0H | 5.54 | B | 2nd EL/VIS Control After Lamination (002) | OK | Dark blue | A | Y | 0.7940833 | 9.739066 | 10.26068 | 403.2168 | 0.4404535 | 361.2954 | 24.56951 | 41.402 | 49.48759 | 400 | KYB72111121A-422416 | Crack - 16 |  | Paz
KYB72111021-115594 | 1018191 | GG | 2021-10-31 23:31 | D | 1# | Cell Laser Cutter (002) | Stringer (003) | Autobussing (001) | 1st EL/VIS Control Before Lamination (001) | Laminator (001)/upper/2 | 2# | A | 98.7% | 22.0H | 5.54 | G | 2nd EL/VIS Control After Lamination (002) | OK | Dark blue | A | Y | 0.7759288 | 9.727139 | 10.25762 | 393.9498 | 0.5375 | 280.5176 | 24.54585 | 40.50007 | 49.49625 | 390 | KYB72111121A-202123 |  |  | Paz
KYB72111021-109404 | 1018192 | GG | 2021-10-31 23:31 | D | 2# | Cell Laser Cutter (005) | Stringer (007) | Autobussing (002) | 1st EL/VIS Control Before Lamination (003) | Laminator (003)/upper/1 | 1# | A | 101.0% | 22.0H | 5.54 | B | 2nd EL/VIS Control After Lamination (001) | OK | Dark blue | A | Y | 0.7901966 | 9.789105 | 10.31256 | 402.9989 | 0.4133956 | 531.6327 | 25.58296 | 41.1681 | 49.45408 | 400 | KYB72111121A-422410 |  |  | Paz
KYB72111021-109403 | 1018192 | GG | 2021-10-31 23:31 | D | 2# | Cell Laser Cutter (005) | Stringer (006) | Autobussing (002) | 1st EL/VIS Control Before Lamination (003) | Laminator (003)/upper/5 | 2# | A | 101.9% | 21.9H | 5.52 | B | 2nd EL/VIS Control After Lamination (002) | OK | Dark blue | A | Y | 0.7945621 | 9.777427 | 10.30314 | 404.7288 | 0.433726 | 220.2963 | 24.70036 | 41.39421 | 49.43865 | 400 | KYB72111121A-422416 |  |  | Paz
KYB72111021-109402 | 1018192 | GG | 2021-10-31 23:30 | D | 2# | Cell Laser Cutter (005) | Stringer (008) | Autobussing (002) | 1st EL/VIS Control Before Lamination (002) | Laminator (001)/upper/5 | 2# | A | 101.0% | 22.0H | 5.54 | B | 2nd EL/VIS Control After Lamination (002) | OK | Dark blue | A | Y | 0.7918849 | 9.747474 | 10.28275 | 403.2017 | 0.4455738 | 192.535 | 24.65582 | 41.36474 | 49.51664 | 400 | KYB72111121A-422416 |  |  | Paz
KYB72111021-109401 | 1018192 | GG | 2021-10-31 23:30 | D | 2# | Cell Laser Cutter (005) | Stringer (005) | Autobussing (002) | 1st EL/VIS Control Before Lamination (002) |  | 1# | A | 101.6% | 21.9H | 5.52 | B | 2nd EL/VIS Control After Lamination (001) | OK | Dark blue | A | Y | 0.7950423 | 9.792466 | 10.29124 | 403.8777 | 0.3914753 | 648.9608 | 26.01124 | 41.24372 | 49.36189 | 400 | KYB72111121A-422410 |  |  | Paz
KYB72111021-115593 | 1018191 | GG | 2021-10-31 23:29 | D | 1# | Cell Laser Cutter (001) | Stringer (001) | Autobussing (001) | 1st EL/VIS Control Before Lamination (001) | Laminator (003)/upper/4 | 2# | A | 100.4% | 22.0L | 5.54 | B | 2nd EL/VIS Control After Lamination (002) | OK | Dark blue | A | Y | 0.7905397 | 9.754624 | 10.27036 | 400.7295 | 0.4620445 | 235.0456 | 25.1138 | 41.08098 | 49.35622 | 400 | KYB72111121A-422434 | Crack/Other - 17/42/68 |  | Paz
KYB72111021-109400 | 1018192 | GG | 2021-10-31 23:29 | D | 2# | Cell Laser Cutter (005) | Stringer (007) | Autobussing (002) | 1st EL/VIS Control Before Lamination (003) | Laminator (003)/upper/2 | 2# | A | 101.0% | 22.0H | 5.54 | B | 2nd EL/VIS Control After Lamination (002) | OK | Dark blue | A | Y | 0.791632 | 9.750295 | 10.29186 | 403.0799 | 0.4464022 | 180.2634 | 24.70176 | 41.34027 | 49.47365 | 400 | KYB72111121A-422414 |  |  | Paz
KYB72111021-115592 | 1018191 | GG | 2021-10-31 23:29 | D | 1# | Cell Laser Cutter (002) | Stringer (004) | Autobussing (001) | 1st EL/VIS Control Before Lamination (002) | Laminator (003)/lower/3 | 2# | A | 101.0% | 22.0H | 5.54 | B | 2nd EL/VIS Control After Lamination (002) | OK | Dark blue | A | Y | 0.7923456 | 9.760572 | 10.26583 | 402.9499 | 0.4543029 | 286.2826 | 24.52218 | 41.28343 | 49.53846 | 400 | KYB72111121A-422416 |  |  | Paz
KYB72111021-109399 | 1018192 | GG | 2021-10-31 23:29 | D | 2# | Cell Laser Cutter (005) | Stringer (006) | Autobussing (002) | 1st EL/VIS Control Before Lamination (003) | Laminator (003)/upper/4 | 2# | A | 99.5% | 21.9H | 5.52 | B | 2nd EL/VIS Control After Lamination (002) | OK | Dark blue | A | Y | 0.7815731 | 9.708322 | 10.24483 | 395.3049 | 0.4908169 | 289.3578 | 24.66139 | 40.71815 | 49.36938 | 395 | KYB72111121A-308974 |  |  | Paz
KYB72111021-109398 | 1018192 | GG | 2021-10-31 23:29 | D | 2# | Cell Laser Cutter (005) | Stringer (008) | Autobussing (002) | 1st EL/VIS Control Before Lamination (002) | Laminator (002)/lower/3 | 1# | A | 101.6% | 22.0H | 5.54 | G | 2nd EL/VIS Control After Lamination (001) | OK | Dark blue | A | Y | 0.7932611 | 9.804966 | 10.32335 | 405.36 | 0.3991454 | 491.59 | 25.42356 | 41.34232 | 49.49989 | 400 | KYB72111121A-422412 |  |  | Paz
KYB72111021-115591 | 1018191 | GG | 2021-10-31 23:28 | D | 1# | Cell Laser Cutter (001) | Stringer (002) | Autobussing (001) | 1st EL/VIS Control Before Lamination (001) | Laminator (003)/lower/4 | 2# | A | 101.2% | 22.0L | 5.54 | B | 2nd EL/VIS Control After Lamination (002) | OK | Dark blue | A | Y | 0.7955898 | 9.776315 | 10.26712 | 403.7431 | 0.4390214 | 249.3496 | 24.36557 | 41.29809 | 49.42737 | 400 | KYB72111121A-422414 | Ribbon - 27/28 |  | Paz
KYB72111021-109397 | 1018192 | GG | 2021-10-31 23:28 | D | 2# | Cell Laser Cutter (005) | Stringer (005) | Autobussing (002) | 1st EL/VIS Control Before Lamination (002) | Laminator (002)/lower/5 | 2# | A | 100.2% | 21.9H | 5.52 | B | 2nd EL/VIS Control After Lamination (002) | OK | Dark blue | A | Y | 0.7847241 | 9.733285 | 10.2682 | 398.1779 | 0.4966555 | 190.6915 | 24.53332 | 40.9089 | 49.4158 | 395 | KYB72111121A-308974 |  |  | Paz
KYB72111021-115590 | 1018191 | GG | 2021-10-31 23:28 | D | 1# | Cell Laser Cutter (002) | Stringer (003) | Autobussing (001) | 1st EL/VIS Control Before Lamination (001) | Laminator (002)/lower/1 | 1# | A | 101.6% | 22.0H | 5.54 | G | 2nd EL/VIS Control After Lamination (001) | OK | Dark blue | A | Y | 0.7916777 | 9.828898 | 10.34077 | 405.6088 | 0.4066266 | 457.0951 | 25.8292 | 41.26696 | 49.54573 | 400 | KYB72111121A-422512 |  |  | Paz
KYB72111021-109396 | 1018192 | GG | 2021-10-31 23:28 | D | 2# | Cell Laser Cutter (005) | Stringer (007) | Autobussing (002) | 1st EL/VIS Control Before Lamination (002) |  | 2# | A | 99.7% | 22.0H | 5.54 | B | 2nd EL/VIS Control After Lamination (002) | OK | Dark blue | A | Y | 0.7831683 | 9.705075 | 10.27505 | 398.1163 | 0.4764333 | 211.0593 | 25.15904 | 41.02146 | 49.47332 | 395 | KYB72111121A-308977 | Crack - 48/49/49/420 |  | Paz
KYB72111021-109395 | 1018192 | GG | 2021-10-31 23:27 | D | 2# | Cell Laser Cutter (005) | Stringer (006) | Autobussing (002) | 1st EL/VIS Control Before Lamination (002) | Laminator (001)/lower/4 | 1# | A | 102.0% | 21.9H | 5.52 | B | 2nd EL/VIS Control After Lamination (001) | OK | Dark blue | A | Y | 0.7968803 | 9.785315 | 10.28671 | 405.2911 | 0.3837798 | 554.466 | 25.81564 | 41.4183 | 49.44218 | 400 | KYB72111121A-422413 | Ribbon - 224/124 |  | Paz
KYB72111021-115589 | 1018191 | GG | 2021-10-31 23:27 | D | 1# | Cell Laser Cutter (001) | Stringer (001) | Autobussing (001) | 1st EL/VIS Control Before Lamination (001) | Laminator (002)/lower/1 | 1# | A | 101.6% | 22.0L | 5.54 | G | 2nd EL/VIS Control After Lamination (001) | OK | Dark blue | A | Y | 0.7938905 | 9.812637 | 10.34692 | 405.5063 | 0.3870421 | 268.5646 | 25.77137 | 41.3249 | 49.36577 | 400 | KYB72111121A-422412 |  |  | Paz
KYB72111021-109394 | 1018192 | GG | 2021-10-31 23:26 | D | 2# | Cell Laser Cutter (005) | Stringer (007) | Autobussing (002) | 1st EL/VIS Control Before Lamination (002) | Laminator (002)/lower/4 | 1# | A | 98.9% | 22.0H | 5.54 | G | 2nd EL/VIS Control After Lamination (001) | OK | Dark blue | A | Y | 0.7739759 | 9.770437 | 10.32229 | 394.624 | 0.4857318 | 260.962 | 25.76352 | 40.3896 | 49.39466 | 390 | KYB72111121A-202126 | Crack - 24 |  | Paz
KYB72111021-115588 | 1018191 | GG | 2021-10-31 23:26 | D | 1# | Cell Laser Cutter (002) | Stringer (004) | Autobussing (001) | 1st EL/VIS Control Before Lamination (001) | Laminator (001)/upper/5 | 1# | A | 101.8% | 22.0H | 5.54 | G | 2nd EL/VIS Control After Lamination (001) | OK | Dark blue | A | Y | 0.7949082 | 9.811654 | 10.32824 | 406.4844 | 0.3874896 | 299.7242 | 25.8806 | 41.42873 | 49.51084 | 400 | KYB72111121A-422412 | P'Soldering - 617 |  | Paz
KYB72111021-109393 | 1018192 | GG | 2021-10-31 23:26 | D | 2# | Cell Laser Cutter (005) | Stringer (008) | Autobussing (002) | 1st EL/VIS Control Before Lamination (003) | Laminator (003)/lower/2 | 2# | A | 100.6% | 22.0H | 5.54 | B | 2nd EL/VIS Control After Lamination (002) | OK | Dark blue | A | Y | 0.7907037 | 9.752266 | 10.28278 | 401.4135 | 0.456044 | 236.1024 | 24.14772 | 41.16105 | 49.37053 | 400 | KYB72111121A-422411 |  |  | Paz
KYB72111021-115587 | 1018191 | GG | 2021-10-31 23:26 | D | 1# | Cell Laser Cutter (002) | Stringer (004) | Autobussing (001) | 1st EL/VIS Control Before Lamination (001) | Laminator (002)/lower/3 | 1# | A | 101.5% | 22.0H | 5.54 | G | 2nd EL/VIS Control After Lamination (001) | OK | Dark blue | A | Y | 0.7911424 | 9.80731 | 10.34553 | 405.218 | 0.397063 | 188.3272 | 25.75638 | 41.31796 | 49.50867 | 400 | KYB72111121A-422418 | Crack - 618 |  | Paz
KYB72111021-109392 | 1018192 | GG | 2021-10-31 23:25 | D | 2# | Cell Laser Cutter (005) | Stringer (005) | Autobussing (002) | 1st EL/VIS Control Before Lamination (002) | Laminator (001)/upper/1 | 2# | B | 101.2% | 21.9H | 5.52 | B | 2nd EL/VIS Control After Lamination (002) | DEBRIS | Dark blue | B | Y | 0.7949673 | 9.717702 | 10.24125 | 402.0902 | 0.4351954 | 154.1546 | 23.38766 | 41.37708 | 49.38799 | 400 | KYB72111121B-400498 |  |  | Paz
KYB72111021-115586 | 1018191 | GG | 2021-10-31 23:25 | D | 1# | Cell Laser Cutter (001) | Stringer (001) | Autobussing (001) | 1st EL/VIS Control Before Lamination (001) |  | 1# | A | 100.3% | 22.0L | 5.54 | B | 2nd EL/VIS Control After Lamination (002) | OK | Dark blue | A | Y | 0.7865767 | 9.788541 | 10.30278 | 400.2978 | 0.4761251 | 165.399 | 24.6593 | 40.89453 | 49.39552 | 400 | KYB72111121A-422414 |  |  | Paz
KYB72111021-109391 | 1018192 | GG | 2021-10-31 23:25 | D | 2# | Cell Laser Cutter (005) | Stringer (005) | Autobussing (002) | 1st EL/VIS Control Before Lamination (002) | Laminator (001)/lower/5 | 1# | A | 101.4% | 22.0H | 5.54 | B | 2nd EL/VIS Control After Lamination (001) | OK | Dark blue | A | Y | 0.7949571 | 9.776129 | 10.28633 | 404.7702 | 0.3940784 | 593.4877 | 25.8756 | 41.40394 | 49.49992 | 400 | KYB72111121A-422413 |  |  | Paz
KYB72111021-109390 | 1018192 | GG | 2021-10-31 23:24 | D | 2# | Cell Laser Cutter (005) | Stringer (007) | Autobussing (002) | 1st EL/VIS Control Before Lamination (003) | Laminator (004)/upper/2 | 2# | A | 100.7% | 22.0H | 5.54 | B | 2nd EL/VIS Control After Lamination (002) | OK | Dark blue | A | Y | 0.7925387 | 9.759426 | 10.25134 | 401.8068 | 0.4575282 | 254.233 | 24.57229 | 41.17115 | 49.45566 | 400 | KYB72111121A-422416 |  |  | Paz
KYB72111021-115585 | 1018191 | GG | 2021-10-31 23:24 | D | 1# | Cell Laser Cutter (001) | Stringer (002) | Autobussing (001) | 1st EL/VIS Control Before Lamination (001) | Laminator (002)/lower/5 | 1# | A | 101.3% | 22.0L | 5.54 | B | 2nd EL/VIS Control After Lamination (001) | OK | Dark blue | A | Y | 0.7907079 | 9.798821 | 10.35165 | 404.1669 | 0.3928679 | 173.9285 | 25.69499 | 41.24648 | 49.37819 | 400 | KYB72111121A-422415 | Ribbon - 110 |  | Paz
KYB72111021-109389 | 1018192 | GG | 2021-10-31 23:24 | D | 2# | Cell Laser Cutter (005) | Stringer (006) | Autobussing (002) | 1st EL/VIS Control Before Lamination (003) | Laminator (003)/upper/1 | 2# | A | 101.0% | 21.9H | 5.52 | B | 2nd EL/VIS Control After Lamination (002) | OK | Dark blue | A | Y | 0.7910693 | 9.722764 | 10.24058 | 401.1269 | 0.4579068 | 293.8314 | 24.63702 | 41.25647 | 49.51569 | 400 | KYB72111121A-422414 |  |  | Paz
KYB72111021-109388 | 1018192 | GG | 2021-10-31 23:23 | D | 2# | Cell Laser Cutter (005) | Stringer (008) | Autobussing (002) | 1st EL/VIS Control Before Lamination (002) | Laminator (001)/lower/4 | 1# | A | 101.4% | 22.0H | 5.54 | B | 2nd EL/VIS Control After Lamination (001) | OK | Dark blue | A | Y | 0.79485 | 9.788702 | 10.31057 | 404.6802 | 0.3906247 | 403.17 | 25.79708 | 41.34156 | 49.37921 | 400 | KYB72111121A-422413 |  |  | Paz
KYB72111021-109387 | 1018192 | GG | 2021-10-31 23:23 | D | 2# | Cell Laser Cutter (005) | Stringer (006) | Autobussing (002) | 1st EL/VIS Control Before Lamination (002) | Laminator (001)/lower/2 | 1# | A | 101.5% | 21.9H | 5.52 | B | 2nd EL/VIS Control After Lamination (001) | OK | Dark blue | A | Y | 0.7935127 | 9.779638 | 10.28794 | 403.3775 | 0.3988404 | 613.2376 | 25.96555 | 41.24666 | 49.41164 | 400 | KYB72111121A-422414 |  |  | Paz
KYB72111021-109386 | 1018192 | GG | 2021-10-31 23:23 | D | 2# | Cell Laser Cutter (005) | Stringer (008) | Autobussing (002) | 1st EL/VIS Control Before Lamination (002) | Laminator (002)/lower/2 | 1# | A | 101.9% | 22.0H | 5.54 | G | 2nd EL/VIS Control After Lamination (001) | OK | Dark blue | A | Y | 0.7964276 | 9.814453 | 10.31572 | 406.6826 | 0.3892385 | 614.9687 | 25.64956 | 41.43712 | 49.50053 | 400 | KYB72111121A-422412 |  |  | Paz
KYB72111021-115584 | 1018191 | GG | 2021-10-31 23:22 | D | 1# | Cell Laser Cutter (002) | Stringer (004) | Autobussing (001) | 1st EL/VIS Control Before Lamination (001) | Laminator (002)/upper/4 | 1# | A | 101.3% | 22.0H | 5.54 | G | 2nd EL/VIS Control After Lamination (001) | OK | Dark blue | A | Y | 0.7896411 | 9.803776 | 10.36106 | 404.4928 | 0.3981013 | 208.9684 | 25.90558 | 41.25888 | 49.43981 | 400 | KYB72111121A-422418 | Ribbon - 424 |  | Paz
KYB72111021-109385 | 1018192 | GG | 2021-10-31 23:22 | D | 2# | Cell Laser Cutter (005) | Stringer (005) | Autobussing (002) | 1st EL/VIS Control Before Lamination (003) |  | 1# | A | 101.9% | 21.9H | 5.52 | B | 2nd EL/VIS Control After Lamination (001) | OK | Dark blue | A | Y | 0.7961314 | 9.795719 | 10.30324 | 404.7573 | 0.3846829 | 608.1889 | 25.14368 | 41.31982 | 49.34421 | 400 | KYB72111121A-422414 |  |  | Paz
KYB72111021-115583 | 1018191 | GG | 2021-10-31 23:22 | D | 1# | Cell Laser Cutter (001) | Stringer (001) | Autobussing (001) | 1st EL/VIS Control Before Lamination (001) | Laminator (001)/lower/1 | 1# | A | 101.0% | 22.0L | 5.54 | B | 2nd EL/VIS Control After Lamination (001) | OK | Dark blue | A | Y | 0.7924954 | 9.788695 | 10.30837 | 403.3277 | 0.4037072 | 288.4088 | 25.84134 | 41.20342 | 49.37095 | 400 | KYB72111121A-422413 |  |  | Paz
KYB72111021-109384 | 1018192 | GG | 2021-10-31 23:22 | D | 2# | Cell Laser Cutter (005) | Stringer (007) | Autobussing (002) | 1st EL/VIS Control Before Lamination (003) | Laminator (004)/lower/1 | 2# | A | 100.6% | 22.0H | 5.54 | B | 2nd EL/VIS Control After Lamination (002) | OK | Dark blue | A | Y | 0.7892435 | 9.728075 | 10.28969 | 401.454 | 0.4521739 | 250.5836 | 24.55976 | 41.26757 | 49.43364 | 400 | KYB72111121A-422416 |  |  | Paz
KYB72111021-109383 | 1018192 | GG | 2021-10-31 23:21 | D | 2# | Cell Laser Cutter (005) | Stringer (005) | Autobussing (002) | 1st EL/VIS Control Before Lamination (002) | Laminator (002)/upper/5 | 1# | A | 102.0% | 21.9H | 5.52 | B | 2nd EL/VIS Control After Lamination (001) | OK | Dark blue | A | Y | 0.794555 | 9.793793 | 10.31172 | 405.2918 | 0.3888733 | 475.8326 | 25.8499 | 41.38252 | 49.46666 | 400 | KYB72111121A-422413 |  |  | Paz
KYB72111021-115582 | 1018191 | GG | 2021-10-31 23:21 | D | 1# | Cell Laser Cutter (001) | Stringer (002) | Autobussing (001) | 1st EL/VIS Control Before Lamination (001) | Laminator (002)/upper/5 | 2# | A | 100.0% | 22.0L | 5.54 | G | 2nd EL/VIS Control After Lamination (002) | OK | Dark blue | A | Y | 0.7867061 | 9.753439 | 10.2893 | 399.2285 | 0.4722547 | 167.1194 | 24.6419 | 40.93208 | 49.32003 | 395 | KYB72111121A-308981 | Crack - 513 |  | Paz
KYB72111021-109382 | 1018192 | GG | 2021-10-31 23:21 | D | 2# | Cell Laser Cutter (005) | Stringer (008) | Autobussing (002) | 1st EL/VIS Control Before Lamination (002) | Laminator (004)/lower/5 | 2# | A | 99.7% | 22.0H | 5.54 | G | 2nd EL/VIS Control After Lamination (001) | OK | Dark blue | A | Y | 0.7796636 | 9.806715 | 10.33216 | 398.0221 | 0.4461182 | 217.638 | 26.0605 | 40.58669 | 49.40929 | 395 | KYB72111121A-308976 |  |  | Paz
KYB72111021-109381 | 1018192 | GG | 2021-10-31 23:20 | D | 2# | Cell Laser Cutter (005) | Stringer (006) | Autobussing (002) | 1st EL/VIS Control Before Lamination (003) | Laminator (004)/lower/4 | 2# | A | 102.0% | 21.9H | 5.52 | G | 2nd EL/VIS Control After Lamination (001) | OK | Dark blue | A | Y | 0.7952486 | 9.811249 | 10.31851 | 405.4075 | 0.389545 | 525.7274 | 26.09191 | 41.32069 | 49.40513 | 400 | KYB72111121A-422409 |  |  | Paz
KYB72111021-109380 | 1018192 | GG | 2021-10-31 23:20 | D | 2# | Cell Laser Cutter (002) | Stringer (008) | Autobussing (002) | 1st EL/VIS Control Before Lamination (003) | Laminator (004)/lower/2 | 2# | A | 101.9% | 21.9L | 5.52 | B | 2nd EL/VIS Control After Lamination (001) | OK | Dark blue | A | Y | 0.794778 | 9.794 | 10.31329 | 404.943 | 0.3845851 | 666.1653 | 26.17258 | 41.34602 | 49.40271 | 400 | KYB72111121A-422414 |  |  | Paz
KYB72111021-115581 | 1018191 | GG | 2021-10-31 23:19 | D | 1# | Cell Laser Cutter (001) | Stringer (001) | Autobussing (001) | 1st EL/VIS Control Before Lamination (001) | Laminator (001)/upper/3 | 1# | A | 100.6% | 22.0L | 5.54 | B | 2nd EL/VIS Control After Lamination (002) | OK | Dark blue | A | Y | 0.7902866 | 9.765808 | 10.2916 | 401.7052 | 0.4579116 | 278.3771 | 24.73586 | 41.13385 | 49.39009 | 400 | KYB72111121A-422414 |  |  | Paz
KYB72111021-109379 | 1018192 | GG | 2021-10-31 23:19 | D | 2# | Cell Laser Cutter (005) | Stringer (007) | Autobussing (002) | 1st EL/VIS Control Before Lamination (002) | Laminator (004)/lower/3 | 2# | A | 101.2% | 22.0H | 5.54 | B | 2nd EL/VIS Control After Lamination (001) | OK | Dark blue | A | Y | 0.791664 | 9.786894 | 10.30215 | 403.7532 | 0.405996 | 422.1878 | 25.90059 | 41.25448 | 49.50478 | 400 | KYB72111121A-422411 |  |  | Paz